## No_sample
Gang A |  |  |  |  | Gang A+B | [5 empty] | length [μm] | width [μm] | height [nm] | expected resistance [Ω]
I-pads | V-pads | Current [mA] | Voltage [ V ] | Resistance [Ω] | I-pads | V-pads | Current [mA] | Voltage [ V ] | Resistance [Ω] | A | 2000 | 200 | 75 | 3.813333
1,2 | 5,6 |  |  | #DIV/0! | 1,3 | 5,7 |  |  | #DIV/0! | B
5,6 | 1,2 |  |  | #DIV/0! | 5,7 | 1,3 |  |  | #DIV/0! | C
1,6 | 2,5 |  |  | #DIV/0! | 1,7 | 3,5 |  |  | #DIV/0! | A+B
2,5 | 1,6 |  |  | #DIV/0! | 3,5 | 1,7 |  |  | #DIV/0! | B+C
mean |  |  |  | #DIV/0! | mean |  |  |  | #DIV/0! | A+B+C
Gang B |  |  |  |  | Gang B+C |  |  |  |  | expected resistivity
I-pads | V-pads | Current [mA] | Voltage [ V ] | Resistance [Ω] | I-pads | V-pads | Current [mA] | Voltage [ V ] | Resistance [Ω] | 2.86e-08
2,3 | 6,7 |  |  | #DIV/0! | 2,4 | 6,8 |  |  | #DIV/0!
6,7 | 2,3 |  |  | #DIV/0! | 6,8 | 2,4 |  |  | #DIV/0!
2,7 | 6,3 |  |  | #DIV/0! | 2,8 | 4,6 |  |  | #DIV/0!
6,3 | 2,7 |  |  | #DIV/0! | 4,6 | 2,8 |  |  | #DIV/0!
mean |  |  |  | #DIV/0! | mean |  |  |  | #DIV/0!
Gang C |  |  |  |  | Gang A+B+C
I-pads | V-pads | Current [mA] | Voltage [ V ] | Resistance [Ω] | I-pads | V-pads | Current [mA] | Voltage [ V ] | Resistance [Ω]
3,4 | 7,8 |  |  | #DIV/0! | 1,4 | 5,8 |  |  | #DIV/0!
7,8 | 3,4 |  |  | #DIV/0! | 5,8 | 1,4 |  |  | #DIV/0!
3,8 | 4,7 |  |  | #DIV/0! | 1,8 | 4,5 |  |  | #DIV/0!
4,7 | 3,8 |  |  | #DIV/0! | 4,5 | 1,8 |  |  | #DIV/0!
mean |  |  |  | #DIV/0! | mean |  |  |  | #DIV/0!

## W2Al2_up
Gang A |  |  |  |  | Gang A+B | [5 empty] | length [μm] | width [μm] | height [nm] | expected resistance [Ω]
I-pads | V-pads | Current [mA] | Voltage [ V ] | Resistance [Ω] | I-pads | V-pads | Current [mA] | Voltage [ V ] | Resistance [Ω] | A | 2000 | 200 | 75 | 3.813333
1,2 | 5,6 | 20.5 | 0.109 | 5.317073 | 1,3 | 5,7 |  |  | #DIV/0! | B
5,6 | 1,2 | 20.01 | 0.106 | 5.297351 | 5,7 | 1,3 |  |  | #DIV/0! | C
1,6 | 2,5 | 20.06 | 0.1078 | 5.373878 | 1,7 | 3,5 |  |  | #DIV/0! | A+B
2,5 | 1,6 | 20 | 0.1066 | 5.33 | 3,5 | 1,7 |  |  | #DIV/0! | B+C
mean |  |  |  | 5.329576 | mean |  |  |  | #DIV/0! | A+B+C
Gang B |  |  |  |  | Gang B+C |  |  |  |  | expected resistivity
I-pads | V-pads | Current [mA] | Voltage [ V ] | Resistance [Ω] | I-pads | V-pads | Current [mA] | Voltage [ V ] | Resistance [Ω] | 2.86e-08
2,3 | 6,7 |  |  | #DIV/0! | 2,4 | 6,8 |  |  | #DIV/0!
6,7 | 2,3 |  |  | #DIV/0! | 6,8 | 2,4 |  |  | #DIV/0!
2,7 | 6,3 |  |  | #DIV/0! | 2,8 | 4,6 |  |  | #DIV/0!
6,3 | 2,7 |  |  | #DIV/0! | 4,6 | 2,8 |  |  | #DIV/0!
mean |  |  |  | #DIV/0! | mean |  |  |  | #DIV/0!
Gang C |  |  |  |  | Gang A+B+C
I-pads | V-pads | Current [mA] | Voltage [ V ] | Resistance [Ω] | I-pads | V-pads | Current [mA] | Voltage [ V ] | Resistance [Ω]
3,4 | 7,8 |  |  | #DIV/0! | 1,4 | 5,8 |  |  | #DIV/0!
7,8 | 3,4 |  |  | #DIV/0! | 5,8 | 1,4 |  |  | #DIV/0!
3,8 | 4,7 |  |  | #DIV/0! | 1,8 | 4,5 |  |  | #DIV/0!
4,7 | 3,8 |  |  | #DIV/0! | 4,5 | 1,8 |  |  | #DIV/0!
mean |  |  |  | #DIV/0! | mean |  |  |  | #DIV/0!

## W2Al2_down
Gang A |  |  |  |  | Gang A+B | [5 empty] | length [μm] | width [μm] | height [nm] | expected resistance [Ω]
I-pads | V-pads | Current [mA] | Voltage [ V ] | Resistance [Ω] | I-pads | V-pads | Current [mA] | Voltage [ V ] | Resistance [Ω] | A | 2000 | 200 | 75 | 3.813333
1,2 | 5,6 | 20.075 | 0.1166 | 5.808219 | 1,3 | 5,7 |  |  | #DIV/0! | B
5,6 | 1,2 | 20.01 | 0.1163 | 5.812094 | 5,7 | 1,3 |  |  | #DIV/0! | C
1,6 | 2,5 | 20.093 | 0.1167 | 5.807993 | 1,7 | 3,5 |  |  | #DIV/0! | A+B
2,5 | 1,6 | 20.003 | 0.1162 | 5.809129 | 3,5 | 1,7 |  |  | #DIV/0! | B+C
mean |  |  |  | 5.809359 | mean |  |  |  | #DIV/0! | A+B+C
Gang B |  |  |  |  | Gang B+C |  |  |  |  | expected resistivity
I-pads | V-pads | Current [mA] | Voltage [ V ] | Resistance [Ω] | I-pads | V-pads | Current [mA] | Voltage [ V ] | Resistance [Ω] | 2.86e-08
2,3 | 6,7 | 20.081 | 0.1236 | 6.155072 | 2,4 | 6,8 |  |  | #DIV/0!
6,7 | 2,3 | 20.05 | 0.1232 | 6.144638 | 6,8 | 2,4 |  |  | #DIV/0!
2,7 | 6,3 | 20.051 | 0.1234 | 6.154307 | 2,8 | 4,6 |  |  | #DIV/0!
6,3 | 2,7 | 19.993 | 0.1231 | 6.157155 | 4,6 | 2,8 |  |  | #DIV/0!
mean |  |  |  | 6.152793 | mean |  |  |  | #DIV/0!
Pad 8 broke
Gang C |  |  |  |  | Gang A+B+C
I-pads | V-pads | Current [mA] | Voltage [ V ] | Resistance [Ω] | I-pads | V-pads | Current [mA] | Voltage [ V ] | Resistance [Ω]
3,4 | 7,8 | 19.969 | 0.2108 | 10.55636 | 1,4 | 5,8 |  |  | #DIV/0!
7,8 | 3,4 | 20.014 | 0.2132 | 10.65254 | 5,8 | 1,4 |  |  | #DIV/0!
3,8 | 4,7 | 20.035 | 0.2129 | 10.6264 | 1,8 | 4,5 |  |  | #DIV/0!
4,7 | 3,8 | 19.939 | 0.2102 | 10.54215 | 4,5 | 1,8 |  |  | #DIV/0!
mean |  |  |  | 10.59437 | mean |  |  |  | #DIV/0!

## W2Cu3_up
Gang A |  |  |  |  | Gang A+B | [5 empty] | length [μm] | width [μm] | height [nm] | expected resistance [Ω]
I-pads | V-pads | Current [mA] | Voltage [ V ] | Resistance [Ω] | I-pads | V-pads | Current [mA] | Voltage [ V ] | Resistance [Ω] | A | 2000 | 200 | 75 | 2.24
1,2 | 5,6 |  |  | #DIV/0! | 1,3 | 5,7 |  |  | #DIV/0! | B
5,6 | 1,2 |  |  | #DIV/0! | 5,7 | 1,3 |  |  | #DIV/0! | C
1,6 | 2,5 |  |  | #DIV/0! | 1,7 | 3,5 |  |  | #DIV/0! | A+B
2,5 | 1,6 |  |  | #DIV/0! | 3,5 | 1,7 |  |  | #DIV/0! | B+C
mean |  |  |  | #DIV/0! | mean |  |  |  | #DIV/0! | A+B+C
Gang A doorgebroken
Gang B |  |  |  |  | Gang B+C |  |  |  |  | expected resistivity
I-pads | V-pads | Current [mA] | Voltage [ V ] | Resistance [Ω] | I-pads | V-pads | Current [mA] | Voltage [ V ] | Resistance [Ω] | 1.68e-08
2,3 | 6,7 | 19.992 | 0.0586 | 2.931172 | 2,4 | 6,8 | 20.102 | 0.15 | 7.461944
6,7 | 2,3 | 19.982 | 0.0586 | 2.932639 | 6,8 | 2,4 | 20.029 | 0.1495 | 7.464177
2,7 | 6,3 | 20.079 | 0.0588 | 2.928433 | 2,8 | 4,6 | 19.979 | 0.1491 | 7.462836
6,3 | 2,7 | 20.023 | 0.0587 | 2.931629 | 4,6 | 2,8 | 19.935 | 0.1488 | 7.464259
mean |  |  |  | 2.930968 | mean |  |  |  | 7.463304
Gang C |  |  |  |  | Gang A+B+C
I-pads | V-pads | Current [mA] | Voltage [ V ] | Resistance [Ω] | I-pads | V-pads | Current [mA] | Voltage [ V ] | Resistance [Ω]
3,4 | 7,8 | 19.967 | 0.0859 | 4.302098 | 1,4 | 5,8 |  |  | #DIV/0!
7,8 | 3,4 | 20.02 | 0.0858 | 4.285714 | 5,8 | 1,4 |  |  | #DIV/0!
3,8 | 4,7 | 19.968 | 0.0859 | 4.301883 | 1,8 | 4,5 |  |  | #DIV/0!
4,7 | 3,8 | 19.962 | 0.086 | 4.308186 | 4,5 | 1,8 |  |  | #DIV/0!
mean |  |  |  | 4.29947 | mean |  |  |  | #DIV/0!

## W2Cu3_down
Gang A |  |  |  |  | Gang A+B | [5 empty] | length [μm] | width [μm] | height [nm] | expected resistance [Ω]
I-pads | V-pads | Current [mA] | Voltage [ V ] | Resistance [Ω] | I-pads | V-pads | Current [mA] | Voltage [ V ] | Resistance [Ω] | A | 2000 | 200 | 75 | 2.24
1,2 | 5,6 |  |  | #DIV/0! | 1,3 | 5,7 |  |  | #DIV/0! | B
5,6 | 1,2 |  |  | #DIV/0! | 5,7 | 1,3 |  |  | #DIV/0! | C
1,6 | 2,5 |  |  | #DIV/0! | 1,7 | 3,5 |  |  | #DIV/0! | A+B
2,5 | 1,6 |  |  | #DIV/0! | 3,5 | 1,7 |  |  | #DIV/0! | B+C
mean |  |  |  | #DIV/0! | mean |  |  |  | #DIV/0! | A+B+C
Door fout gang b doorgebroken
Gang B |  |  |  |  | Gang B+C |  |  |  |  | expected resistivity
I-pads | V-pads | Current [mA] | Voltage [ V ] | Resistance [Ω] | I-pads | V-pads | Current [mA] | Voltage [ V ] | Resistance [Ω] | 1.68e-08
2,3 | 6,7 |  |  | #DIV/0! | 2,4 | 6,8 |  |  | #DIV/0!
6,7 | 2,3 | 19.917 | 0.0855 | 4.292815 | 6,8 | 2,4 |  |  | #DIV/0!
2,7 | 6,3 | 19.946 | 0.0857 | 4.296601 | 2,8 | 4,6 |  |  | #DIV/0!
6,3 | 2,7 | 20.015 | 0.086 | 4.296777 | 4,6 | 2,8 |  |  | #DIV/0!
mean |  |  |  | 4.295398 | mean |  |  |  | #DIV/0!
Gang C doorgebroken
Gang C |  |  |  |  | Gang A+B+C
I-pads | V-pads | Current [mA] | Voltage [ V ] | Resistance [Ω] | I-pads | V-pads | Current [mA] | Voltage [ V ] | Resistance [Ω]
3,4 | 7,8 | 19.981 | 0.0864 | 4.324108 | 1,4 | 5,8 |  |  | #DIV/0!
7,8 | 3,4 | 19.959 | 0.0863 | 4.323864 | 5,8 | 1,4 |  |  | #DIV/0!
3,8 | 4,7 | 19.961 | 0.0863 | 4.323431 | 1,8 | 4,5 |  |  | #DIV/0!
4,7 | 3,8 | 20.002 | 0.0865 | 4.324568 | 4,5 | 1,8 |  |  | #DIV/0!
mean |  |  |  | 4.323993 | mean |  |  |  | #DIV/0!

## W2Al4_down
Gang A |  |  |  |  | Gang A+B | [5 empty] | length [μm] | width [μm] | height [nm] | expected resistance [Ω]
I-pads | V-pads | Current [mA] | Voltage [ V ] | Resistance [Ω] | I-pads | V-pads | Current [mA] | Voltage [ V ] | Resistance [Ω] | A | 2000 | 200 | 75 | 3.813333
1,2 | 5,6 | 20.02 | 0.171 | 8.541459 | 1,3 | 5,7 | 19.999 | 0.3505 | 17.52588 | B
5,6 | 1,2 | 20.081 | 0.1718 | 8.555351 | 5,7 | 1,3 | 20.02 | 0.351 | 17.53247 | C
1,6 | 2,5 | 19.924 | 0.1705 | 8.557519 | 1,7 | 3,5 | 19.95 | 0.3497 | 17.52882 | A+B
2,5 | 1,6 | 20.01 | 0.1713 | 8.56072 | 3,5 | 1,7 | 19.99 | 0.3504 | 17.52876 | B+C
mean |  |  |  | 8.553762 | mean |  |  |  | 17.52898 | A+B+C
Gang B |  |  |  |  | Gang B+C |  |  |  |  | expected resistivity
I-pads | V-pads | Current [mA] | Voltage [ V ] | Resistance [Ω] | I-pads | V-pads | Current [mA] | Voltage [ V ] | Resistance [Ω] | 2.86e-08
2,3 | 6,7 | 20.01 | 0.1714 | 8.565717 | 2,4 | 6,8 | 19.939 | 0.3443 | 17.26767 | 8.633833
6,7 | 2,3 | 20.066 | 0.1718 | 8.561746 | 6,8 | 2,4 | 20.052 | 0.3461 | 17.26012
2,7 | 6,3 | 20.04 | 0.1717 | 8.567864 | 2,8 | 4,6 | 20.022 | 0.3456 | 17.26101
6,3 | 2,7 | 19.975 | 0.171 | 8.560701 | 4,6 | 2,8 | 20.006 | 0.3454 | 17.26482
mean |  |  |  | 8.564007 | mean |  |  |  | 17.26341
Gang C |  |  |  |  | Gang A+B+C
I-pads | V-pads | Current [mA] | Voltage [ V ] | Resistance [Ω] | I-pads | V-pads | Current [mA] | Voltage [ V ] | Resistance [Ω]
3,4 | 7,8 | 19.991 | 0.1659 | 8.298734 | 1,4 | 5,8 | 19.945 | 0.5235 | 26.24718 | 8.74906
7,8 | 3,4 | 19.934 | 0.1654 | 8.297381 | 5,8 | 1,4 | 20.021 | 0.5253 | 26.23745
3,8 | 4,7 | 20.009 | 0.166 | 8.296267 | 1,8 | 4,5 | 20 | 0.5248 | 26.24
4,7 | 3,8 | 20.077 | 0.1666 | 8.298052 | 4,5 | 1,8 | 19.997 | 0.5248 | 26.24394
mean |  |  |  | 8.297609 | mean |  |  |  | 26.24214

## W2Al5_up
Gang A |  |  |  |  | Gang A+B | [5 empty] | length [μm] | width [μm] | height [nm] | expected resistance [Ω]
I-pads | V-pads | Current [mA] | Voltage [ V ] | Resistance [Ω] | I-pads | V-pads | Current [mA] | Voltage [ V ] | Resistance [Ω] | A | 2000 | 200 | 75 | 3.813333
1,2 | 5,6 |  |  | #DIV/0! | 1,3 | 5,7 |  |  | #DIV/0! | B
5,6 | 1,2 |  |  | #DIV/0! | 5,7 | 1,3 |  |  | #DIV/0! | C
1,6 | 2,5 |  |  | #DIV/0! | 1,7 | 3,5 |  |  | #DIV/0! | A+B
2,5 | 1,6 |  |  | #DIV/0! | 3,5 | 1,7 |  |  | 19.9 | B+C
mean |  |  |  | #DIV/0! | mean |  |  |  | #DIV/0! | A+B+C
Gang B |  |  |  |  | Gang B+C |  |  |  |  | expected resistivity
I-pads | V-pads | Current [mA] | Voltage [ V ] | Resistance [Ω] | I-pads | V-pads | Current [mA] | Voltage [ V ] | Resistance [Ω] | 2.86e-08
2,3 | 6,7 | 20.007 | 0.1606 | 8.02719 | 2,4 | 6,8 | 20.02 | 0.308 | 15.38462
6,7 | 2,3 | 20.017 | 0.1606 | 8.02318 | 6,8 | 2,4 | 19.95 | 0.307 | 15.38847
2,7 | 6,3 | 19.926 | 0.16 | 8.02971 | 2,8 | 4,6 | 19.993 | 0.3076 | 15.38538
6,3 | 2,7 | 20.097 | 0.1613 | 8.026074 | 4,6 | 2,8 | 20.035 | 0.3082 | 15.38308
mean |  |  |  | 8.026539 | mean |  |  |  | 15.38539
Gang C |  |  |  |  | Gang A+B+C
I-pads | V-pads | Current [mA] | Voltage [ V ] | Resistance [Ω] | I-pads | V-pads | Current [mA] | Voltage [ V ] | Resistance [Ω]
3,4 | 7,8 | 20.062 | 0.1531 | 7.631343 | 1,4 | 5,8 |  |  | #DIV/0!
7,8 | 3,4 | 20.064 | 0.1531 | 7.630582 | 5,8 | 1,4 |  |  | #DIV/0!
3,8 | 4,7 | 20.015 | 0.1526 | 7.624282 | 1,8 | 4,5 |  |  | #DIV/0!
4,7 | 3,8 | 20.035 | 0.1528 | 7.626653 | 4,5 | 1,8 |  |  | #DIV/0!
mean |  |  |  | 7.628215 | mean |  |  |  | #DIV/0!

## W2Al5_down
Gang A |  |  |  |  | Gang A+B | [5 empty] | length [μm] | width [μm] | height [nm] | expected resistance [Ω]
I-pads | V-pads | Current [mA] | Voltage [ V ] | Resistance [Ω] | I-pads | V-pads | Current [mA] | Voltage [ V ] | Resistance [Ω] | A | 2000 | 200 | 75 | 3.813333
1,2 | 5,6 |  |  | #DIV/0! | 1,3 | 5,7 | 20 | 0.3388 | 16.94 | B
5,6 | 1,2 |  |  | #DIV/0! | 5,7 | 1,3 | 19.988 | 0.3386 | 16.94016 | C
1,6 | 2,5 |  |  | #DIV/0! | 1,7 | 3,5 | 20.02 | 0.3392 | 16.94306 | A+B
2,5 | 1,6 |  |  | #DIV/0! | 3,5 | 1,7 | 19.997 | 0.3387 | 16.93754 | B+C
mean |  |  |  | #DIV/0! | mean |  |  |  | 16.94019 | A+B+C
Gang B |  |  |  |  | Gang B+C |  |  |  |  | expected resistivity
I-pads | V-pads | Current [mA] | Voltage [ V ] | Resistance [Ω] | I-pads | V-pads | Current [mA] | Voltage [ V ] | Resistance [Ω] | 2.86e-08
2,3 | 6,7 |  |  | #DIV/0! | 2,4 | 6,8 |  |  | #DIV/0! | #DIV/0!
6,7 | 2,3 |  |  | #DIV/0! | 6,8 | 2,4 |  |  | #DIV/0!
2,7 | 6,3 |  |  | #DIV/0! | 2,8 | 4,6 |  |  | #DIV/0!
6,3 | 2,7 |  |  | #DIV/0! | 4,6 | 2,8 |  |  | #DIV/0!
mean |  |  |  | #DIV/0! | mean |  |  |  | #DIV/0!
Gang C stuk
Gang C |  |  |  |  | Gang A+B+C
I-pads | V-pads | Current [mA] | Voltage [ V ] | Resistance [Ω] | I-pads | V-pads | Current [mA] | Voltage [ V ] | Resistance [Ω]
3,4 | 7,8 |  |  | #DIV/0! | 1,4 | 5,8 |  |  | #DIV/0! | #DIV/0!
7,8 | 3,4 |  |  | #DIV/0! | 5,8 | 1,4 |  |  | #DIV/0!
3,8 | 4,7 |  |  | #DIV/0! | 1,8 | 4,5 |  |  | #DIV/0!
4,7 | 3,8 |  |  | #DIV/0! | 4,5 | 1,8 |  |  | #DIV/0!
mean |  |  |  | #DIV/0! | mean |  |  |  | #DIV/0!

## W2Al6_up
Gang A |  |  |  |  | Gang A+B | [5 empty] | length [μm] | width [μm] | height [nm] | expected resistance [Ω]
I-pads | V-pads | Current [mA] | Voltage [ V ] | Resistance [Ω] | I-pads | V-pads | Current [mA] | Voltage [ V ] | Resistance [Ω] | A | 2000 | 200 | 85 | 3.364706
1,2 | 5,6 | 19.925 | 0.1079 | 5.415307 | 1,3 | 5,7 | 19.911 | 0.2307 | 11.58656 | B
5,6 | 1,2 | 19.923 | 0.1079 | 5.415851 | 5,7 | 1,3 | 19.909 | 0.2307 | 11.58772 | C
1,6 | 2,5 | 19.926 | 0.1079 | 5.415036 | 1,7 | 3,5 | 19.917 | 0.2307 | 11.58307 | A+B
2,5 | 1,6 | 19.926 | 0.1079 | 5.415036 | 3,5 | 1,7 | 19.911 | 0.2307 | 11.58656 | B+C
mean |  |  |  | 5.415307 | mean |  |  |  | 11.58598 | A+B+C
Gang B |  |  |  |  | Gang B+C |  |  |  |  | expected resistivity
I-pads | V-pads | Current [mA] | Voltage [ V ] | Resistance [Ω] | I-pads | V-pads | Current [mA] | Voltage [ V ] | Resistance [Ω] | 2.86e-08
2,3 | 6,7 | 20.041 | 0.1145 | 5.713288 | 2,4 | 6,8 | 19.94 | 0.2324 | 11.65496
6,7 | 2,3 | 20.019 | 0.1144 | 5.714571 | 6,8 | 2,4 | 19.942 | 0.2324 | 11.6538
2,7 | 6,3 | 20.042 | 0.1145 | 5.713003 | 2,8 | 4,6 | 19.96 | 0.2326 | 11.65331
6,3 | 2,7 | 20.012 | 0.1143 | 5.711573 | 4,6 | 2,8 | 19.938 | 0.2324 | 11.65613
mean |  |  |  | 5.713109 | mean |  |  |  | 11.65455
Gang C |  |  |  |  | Gang A+B+C
I-pads | V-pads | Current [mA] | Voltage [ V ] | Resistance [Ω] | I-pads | V-pads | Current [mA] | Voltage [ V ] | Resistance [Ω]
3,4 | 7,8 | 19.99 | 0.1131 | 5.657829 | 1,4 | 5,8 | 19.955 | 0.3499 | 17.53445
7,8 | 3,4 | 19.974 | 0.113 | 5.657355 | 5,8 | 1,4 | 20.09 | 0.3522 | 17.53111
3,8 | 4,7 | 19.999 | 0.1132 | 5.660283 | 1,8 | 4,5 | 20.06 | 0.3522 | 17.55733
4,7 | 3,8 | 19.96 | 0.1129 | 5.656313 | 4,5 | 1,8 | 19.98 | 0.3503 | 17.53253
mean |  |  |  | 5.657945 | mean |  |  |  | 17.53886

## W2Al6_down
Gang A |  |  |  |  | Gang A+B | [5 empty] | length [μm] | width [μm] | height [nm] | expected resistance [Ω]
I-pads | V-pads | Current [mA] | Voltage [ V ] | Resistance [Ω] | I-pads | V-pads | Current [mA] | Voltage [ V ] | Resistance [Ω] | A | 2000 | 200 | 75 | 3.813333
1,2 | 5,6 | 19.925 | 0.1103 | 5.535759 | 1,3 | 5,7 |  |  | #DIV/0! | B
5,6 | 1,2 | 19.926 | 0.1103 | 5.535481 | 5,7 | 1,3 |  |  | #DIV/0! | C
1,6 | 2,5 | 19.926 | 0.1103 | 5.535481 | 1,7 | 3,5 |  |  | #DIV/0! | A+B
2,5 | 1,6 | 19.923 | 0.1103 | 5.536315 | 3,5 | 1,7 |  |  | #DIV/0! | B+C
mean |  |  |  | 5.535759 | mean |  |  |  | #DIV/0! | A+B+C
Gang B bij plaatsen probes gebroken :(
Gang B |  |  |  |  | Gang B+C |  |  |  |  | expected resistivity
I-pads | V-pads | Current [mA] | Voltage [ V ] | Resistance [Ω] | I-pads | V-pads | Current [mA] | Voltage [ V ] | Resistance [Ω] | 2.86e-08
2,3 | 6,7 |  |  | #DIV/0! | 2,4 | 6,8 |  |  | #DIV/0!
6,7 | 2,3 |  |  | #DIV/0! | 6,8 | 2,4 |  |  | #DIV/0!
2,7 | 6,3 |  |  | #DIV/0! | 2,8 | 4,6 |  |  | #DIV/0!
6,3 | 2,7 |  |  | #DIV/0! | 4,6 | 2,8 |  |  | #DIV/0!
mean |  |  |  | #DIV/0! | mean |  |  |  | #DIV/0!
Gang C |  |  |  |  | Gang A+B+C
I-pads | V-pads | Current [mA] | Voltage [ V ] | Resistance [Ω] | I-pads | V-pads | Current [mA] | Voltage [ V ] | Resistance [Ω]
3,4 | 7,8 | 19.94 | 0.0963 | 4.829488 | 1,4 | 5,8 |  |  | #DIV/0!
7,8 | 3,4 | 19.947 | 0.0963 | 4.827794 | 5,8 | 1,4 |  |  | #DIV/0!
3,8 | 4,7 | 19.955 | 0.0963 | 4.825858 | 1,8 | 4,5 |  |  | #DIV/0!
4,7 | 3,8 | 19.937 | 0.0963 | 4.830215 | 4,5 | 1,8 |  |  | #DIV/0!
mean |  |  |  | 4.828339 | mean |  |  |  | #DIV/0!

## W2Al7_up
Gang A |  |  |  |  | Gang A+B | [5 empty] | length [μm] | width [μm] | height [nm] | expected resistance [Ω]
I-pads | V-pads | Current [mA] | Voltage [ V ] | Resistance [Ω] | I-pads | V-pads | Current [mA] | Voltage [ V ] | Resistance [Ω] | A | 2000 | 200 | 75 | 3.813333
1,2 | 5,6 | 19.995 | 0.1122 | 5.611403 | 1,3 | 5,7 | 20.061 | 0.2409 | 12.00837 | B
5,6 | 1,2 | 19.967 | 0.112 | 5.609255 | 5,7 | 1,3 | 20.019 | 0.2404 | 12.00859 | C
1,6 | 2,5 | 19.988 | 0.1122 | 5.613368 | 1,7 | 3,5 | 20.055 | 0.2409 | 12.01197 | A+B
2,5 | 1,6 | 19.993 | 0.1122 | 5.611964 | 3,5 | 1,7 | 20.009 | 0.2403 | 12.0096 | B+C
mean |  |  |  | 5.611498 | mean |  |  |  | 12.00963 | A+B+C
Gang B |  |  |  |  | Gang B+C |  |  |  |  | expected resistivity
I-pads | V-pads | Current [mA] | Voltage [ V ] | Resistance [Ω] | I-pads | V-pads | Current [mA] | Voltage [ V ] | Resistance [Ω] | 2.86e-08
2,3 | 6,7 | 19.97 | 0.1209 | 6.054081 | 2,4 | 6,8 | 19.92 | 0.2357 | 11.83233
6,7 | 2,3 | 19.971 | 0.1209 | 6.053778 | 6,8 | 2,4 | 19.927 | 0.2355 | 11.81814
2,7 | 6,3 | 19.961 | 0.1208 | 6.051801 | 2,8 | 4,6 | 19.916 | 0.2356 | 11.82968
6,3 | 2,7 | 19.972 | 0.1209 | 6.053475 | 4,6 | 2,8 | 20.061 | 0.2373 | 11.82892
mean |  |  |  | 6.053284 | mean |  |  |  | 11.82727
Gang C |  |  |  |  | Gang A+B+C
I-pads | V-pads | Current [mA] | Voltage [ V ] | Resistance [Ω] | I-pads | V-pads | Current [mA] | Voltage [ V ] | Resistance [Ω]
3,4 | 7,8 | 20.046 | 0.1104 | 5.507333 | 1,4 | 5,8 | 19.916 | 0.3545 | 17.79976
7,8 | 3,4 | 20.029 | 0.1103 | 5.507015 | 5,8 | 1,4 | 19.985 | 0.3556 | 17.79335
3,8 | 4,7 | 20.039 | 0.1103 | 5.504267 | 1,8 | 4,5 | 19.912 | 0.3544 | 17.79831
4,7 | 3,8 | 20.035 | 0.1103 | 5.505366 | 4,5 | 1,8 | 19.934 | 0.3547 | 17.79372
mean |  |  |  | 5.505995 | mean |  |  |  | 17.79628

## W2Al7_down
Gang A |  |  |  |  | Gang A+B | [5 empty] | length [μm] | width [μm] | height [nm] | expected resistance [Ω]
I-pads | V-pads | Current [mA] | Voltage [ V ] | Resistance [Ω] | I-pads | V-pads | Current [mA] | Voltage [ V ] | Resistance [Ω] | A | 2000 | 200 | 75 | 3.813333
1,2 | 5,6 | 19.992 | 0.1177 | 5.887355 | 1,3 | 5,7 | 19.987 | 0.2459 | 12.303 | B
5,6 | 1,2 | 19.993 | 0.1177 | 5.88706 | 5,7 | 1,3 | 19.986 | 0.2458 | 12.29861 | C
1,6 | 2,5 | 19.998 | 0.1177 | 5.885589 | 1,7 | 3,5 | 19.985 | 0.2458 | 12.29922 | A+B
2,5 | 1,6 | 19.992 | 0.1176 | 5.882353 | 3,5 | 1,7 | 19.986 | 0.2459 | 12.30361 | B+C
mean |  |  |  | 5.885589 | mean |  |  |  | 12.30111 | A+B+C
Gang B |  |  |  |  | Gang B+C |  |  |  |  | expected resistivity
I-pads | V-pads | Current [mA] | Voltage [ V ] | Resistance [Ω] | I-pads | V-pads | Current [mA] | Voltage [ V ] | Resistance [Ω] | 2.86e-08
2,3 | 6,7 | 20.005 | 0.1225 | 6.123469 | 2,4 | 6,8 | 19.996 | 0.2522 | 12.61252
6,7 | 2,3 | 19.999 | 0.1224 | 6.120306 | 6,8 | 2,4 | 20.019 | 0.2525 | 12.61302
2,7 | 6,3 | 19.994 | 0.1224 | 6.121837 | 2,8 | 4,6 | 20.019 | 0.2525 | 12.61302
6,3 | 2,7 | 19.991 | 0.1224 | 6.122755 | 4,6 | 2,8 | 19.994 | 0.2522 | 12.61378
mean |  |  |  | 6.122092 | mean |  |  |  | 12.61309
Gang C |  |  |  |  | Gang A+B+C
I-pads | V-pads | Current [mA] | Voltage [ V ] | Resistance [Ω] | I-pads | V-pads | Current [mA] | Voltage [ V ] | Resistance [Ω]
3,4 | 7,8 | 19.992 | 0.1219 | 6.097439 | 1,4 | 5,8 | 20.034 | 0.3765 | 18.79305
7,8 | 3,4 | 19.979 | 0.1218 | 6.096401 | 5,8 | 1,4 | 19.999 | 0.3758 | 18.79094
3,8 | 4,7 | 19.986 | 0.1219 | 6.099269 | 1,8 | 4,5 | 20.001 | 0.3759 | 18.79406
4,7 | 3,8 | 19.982 | 0.1218 | 6.095486 | 4,5 | 1,8 | 20.019 | 0.3762 | 18.79215
mean |  |  |  | 6.097149 | mean |  |  |  | 18.79255

## W2Al8_up
Gang A |  |  |  |  | Gang A+B | [5 empty] | length [μm] | width [μm] | height [nm] | expected resistance [Ω]
I-pads | V-pads | Current [mA] | Voltage [ V ] | Resistance [Ω] | I-pads | V-pads | Current [mA] | Voltage [ V ] | Resistance [Ω] | A | 2000 | 200 | 75 | 3.813333
1,2 | 5,6 | 19.981 | 0.1177 | 5.890596 | 1,3 | 5,7 | 19.966 | 0.2427 | 12.15566 | B
5,6 | 1,2 | 19.965 | 0.1176 | 5.890308 | 5,7 | 1,3 | 19.961 | 0.2426 | 12.1537 | C
1,6 | 2,5 | 19.982 | 0.1177 | 5.890301 | 1,7 | 3,5 | 19.968 | 0.2427 | 12.15445 | A+B
2,5 | 1,6 | 19.969 | 0.1177 | 5.894136 | 3,5 | 1,7 | 19.966 | 0.2427 | 12.15566 | B+C
mean |  |  |  | 5.891335 | mean |  |  |  | 12.15487 | A+B+C
Gang B |  |  |  |  | Gang B+C |  |  |  |  | expected resistivity
I-pads | V-pads | Current [mA] | Voltage [ V ] | Resistance [Ω] | I-pads | V-pads | Current [mA] | Voltage [ V ] | Resistance [Ω] | 2.86e-08
2,3 | 6,7 | 19.971 | 0.1192 | 5.968655 | 2,4 | 6,8 | 19.967 | 0.2433 | 12.18511
6,7 | 2,3 | 19.972 | 0.1192 | 5.968356 | 6,8 | 2,4 | 19.969 | 0.2433 | 12.18389
2,7 | 6,3 | 19.968 | 0.1192 | 5.969551 | 2,8 | 4,6 | 19.968 | 0.2433 | 12.1845
6,3 | 2,7 | 19.969 | 0.1192 | 5.969252 | 4,6 | 2,8 | 19.968 | 0.2433 | 12.1845
mean |  |  |  | 5.968953 | mean |  |  |  | 12.1845
Gang C |  |  |  |  | Gang A+B+C
I-pads | V-pads | Current [mA] | Voltage [ V ] | Resistance [Ω] | I-pads | V-pads | Current [mA] | Voltage [ V ] | Resistance [Ω]
3,4 | 7,8 | 19.969 | 0.1182 | 5.919175 | 1,4 | 5,8 | 19.995 | 0.3675 | 18.37959
7,8 | 3,4 | 19.969 | 0.1181 | 5.914167 | 5,8 | 1,4 | 19.969 | 0.3669 | 18.37348
3,8 | 4,7 | 19.975 | 0.1182 | 5.917397 | 1,8 | 4,5 | 19.992 | 0.3674 | 18.37735
4,7 | 3,8 | 19.966 | 0.1181 | 5.915056 | 4,5 | 1,8 | 19.967 | 0.367 | 18.38033
mean |  |  |  | 5.916449 | mean |  |  |  | 18.37769

## W2Al8_down
Gang A |  |  |  |  | Gang A+B | [5 empty] | length [μm] | width [μm] | height [nm] | expected resistance [Ω]
I-pads | V-pads | Current [mA] | Voltage [ V ] | Resistance [Ω] | I-pads | V-pads | Current [mA] | Voltage [ V ] | Resistance [Ω] | A | 2000 | 200 | 75 | 3.813333
1,2 | 5,6 | 19.969 | 0.1148 | 5.748911 | 1,3 | 5,7 | 19.952 | 0.2336 | 11.7081 | B
5,6 | 1,2 | 19.972 | 0.1148 | 5.748047 | 5,7 | 1,3 | 19.981 | 0.2339 | 11.70612 | C
1,6 | 2,5 | 19.968 | 0.1148 | 5.749199 | 1,7 | 3,5 | 19.979 | 0.2339 | 11.70729 | A+B
2,5 | 1,6 | 19.967 | 0.1148 | 5.749487 | 3,5 | 1,7 | 19.943 | 0.2335 | 11.70837 | B+C
mean |  |  |  | 5.748911 | mean |  |  |  | 11.70747 | A+B+C
Gang B |  |  |  |  | Gang B+C |  |  |  |  | expected resistivity
I-pads | V-pads | Current [mA] | Voltage [ V ] | Resistance [Ω] | I-pads | V-pads | Current [mA] | Voltage [ V ] | Resistance [Ω] | 2.86e-08
2,3 | 6,7 | 19.983 | 0.1134 | 5.674824 | 2,4 | 6,8 |  |  | #DIV/0!
6,7 | 2,3 | 19.973 | 0.1133 | 5.672658 | 6,8 | 2,4 |  |  | #DIV/0!
2,7 | 6,3 | 19.972 | 0.1133 | 5.672942 | 2,8 | 4,6 |  |  | #DIV/0!
6,3 | 2,7 | 19.966 | 0.1133 | 5.674647 | 4,6 | 2,8 |  |  | #DIV/0!
mean |  |  |  | 5.673768 | mean |  |  |  | #DIV/0!
gang C gebroken :(
Gang C |  |  |  |  | Gang A+B+C
I-pads | V-pads | Current [mA] | Voltage [ V ] | Resistance [Ω] | I-pads | V-pads | Current [mA] | Voltage [ V ] | Resistance [Ω]
3,4 | 7,8 |  |  | #DIV/0! | 1,4 | 5,8 |  |  | #DIV/0!
7,8 | 3,4 |  |  | #DIV/0! | 5,8 | 1,4 |  |  | #DIV/0!
3,8 | 4,7 |  |  | #DIV/0! | 1,8 | 4,5 |  |  | #DIV/0!
4,7 | 3,8 |  |  | #DIV/0! | 4,5 | 1,8 |  |  | #DIV/0!
mean |  |  |  | #DIV/0! | mean |  |  |  | #DIV/0!

## W2Al9_up
Gang A |  |  |  |  | Gang A+B | [5 empty] | length [μm] | width [μm] | height [nm] | expected resistance [Ω]
I-pads | V-pads | Current [mA] | Voltage [ V ] | Resistance [Ω] | I-pads | V-pads | Current [mA] | Voltage [ V ] | Resistance [Ω] | A | 2000 | 200 | 75 | 3.813333
1,2 | 5,6 | 19.966 | 0.0965 | 4.833216 | 1,3 | 5,7 | 19.958 | 0.2075 | 10.39683 | B
5,6 | 1,2 | 19.962 | 0.0965 | 4.834185 | 5,7 | 1,3 | 19.982 | 0.2079 | 10.40436 | C
1,6 | 2,5 | 19.969 | 0.0965 | 4.83249 | 1,7 | 3,5 | 19.98 | 0.2079 | 10.40541 | A+B
2,5 | 1,6 | 19.967 | 0.0965 | 4.832974 | 3,5 | 1,7 | 19.951 | 0.2075 | 10.40048 | B+C
mean |  |  |  | 4.833217 | mean |  |  |  | 10.40177 | A+B+C
Gang B |  |  |  |  | Gang B+C |  |  |  |  | expected resistivity
I-pads | V-pads | Current [mA] | Voltage [ V ] | Resistance [Ω] | I-pads | V-pads | Current [mA] | Voltage [ V ] | Resistance [Ω] | 2.86e-08
2,3 | 6,7 | 19.971 | 0.1047 | 5.242602 | 2,4 | 6,8 | 19.959 | 0.2261 | 11.32822
6,7 | 2,3 | 19.945 | 0.1046 | 5.244422 | 6,8 | 2,4 | 19.955 | 0.226 | 11.32548
2,7 | 6,3 | 19.948 | 0.1046 | 5.243633 | 2,8 | 4,6 | 19.949 | 0.226 | 11.32889
6,3 | 2,7 | 19.968 | 0.1047 | 5.243389 | 4,6 | 2,8 | 19.958 | 0.2261 | 11.32879
mean |  |  |  | 5.243512 | mean |  |  |  | 11.32785
Gang C |  |  |  |  | Gang A+B+C
I-pads | V-pads | Current [mA] | Voltage [ V ] | Resistance [Ω] | I-pads | V-pads | Current [mA] | Voltage [ V ] | Resistance [Ω]
3,4 | 7,8 | 19.968 | 0.1148 | 5.749199 | 1,4 | 5,8 | 19.955 | 0.3291 | 16.49211
7,8 | 3,4 | 19.952 | 0.1148 | 5.753809 | 5,8 | 1,4 | 19.974 | 0.3293 | 16.48643
3,8 | 4,7 | 19.96 | 0.1148 | 5.751503 | 1,8 | 4,5 | 19.976 | 0.3294 | 16.48979
4,7 | 3,8 | 19.973 | 0.1149 | 5.752766 | 4,5 | 1,8 | 19.952 | 0.3289 | 16.48456
mean |  |  |  | 5.751819 | mean |  |  |  | 16.48822

## W2Al9_down
Gang A |  |  |  |  | Gang A+B | [5 empty] | length [μm] | width [μm] | height [nm] | expected resistance [Ω]
I-pads | V-pads | Current [mA] | Voltage [ V ] | Resistance [Ω] | I-pads | V-pads | Current [mA] | Voltage [ V ] | Resistance [Ω] | A | 2000 | 200 | 75 | 3.813333
1,2 | 5,6 | 19.979 | 0.112 | 5.605886 | 1,3 | 5,7 | 19.973 | 0.2607 | 13.05262 | B
5,6 | 1,2 | 19.965 | 0.1119 | 5.604808 | 5,7 | 1,3 | 19.993 | 0.261 | 13.05457 | C
1,6 | 2,5 | 19.978 | 0.112 | 5.606167 | 1,7 | 3,5 | 19.972 | 0.2607 | 13.05327 | A+B
2,5 | 1,6 | 19.968 | 0.1119 | 5.603966 | 3,5 | 1,7 | 19.975 | 0.2607 | 13.05131 | B+C
mean |  |  |  | 5.605207 | mean |  |  |  | 13.05294 | A+B+C
Gang B |  |  |  |  | Gang B+C |  |  |  |  | expected resistivity
I-pads | V-pads | Current [mA] | Voltage [ V ] | Resistance [Ω] | I-pads | V-pads | Current [mA] | Voltage [ V ] | Resistance [Ω] | 2.86e-08
2,3 | 6,7 | 19.969 | 0.1431 | 7.166107 | 2,4 | 6,8 | 19.954 | 0.2633 | 13.19535
6,7 | 2,3 | 19.971 | 0.1431 | 7.16539 | 6,8 | 2,4 | 20.002 | 0.2639 | 13.19368
2,7 | 6,3 | 19.971 | 0.1431 | 7.16539 | 2,8 | 4,6 | 19.981 | 0.2637 | 13.19754
6,3 | 2,7 | 19.963 | 0.143 | 7.163252 | 4,6 | 2,8 | 19.982 | 0.2636 | 13.19187
mean |  |  |  | 7.165035 | mean |  |  |  | 13.19461
Gang C |  |  |  |  | Gang A+B+C
I-pads | V-pads | Current [mA] | Voltage [ V ] | Resistance [Ω] | I-pads | V-pads | Current [mA] | Voltage [ V ] | Resistance [Ω]
3,4 | 7,8 | 19.992 | 0.1149 | 5.747299 | 1,4 | 5,8 | 19.971 | 0.3811 | 19.08267
7,8 | 3,4 | 19.972 | 0.1148 | 5.748047 | 5,8 | 1,4 | 19.957 | 0.3808 | 19.08102
3,8 | 4,7 | 19.98 | 0.1148 | 5.745746 | 1,8 | 4,5 | 19.972 | 0.381 | 19.07671
4,7 | 3,8 | 19.975 | 0.1148 | 5.747184 | 4,5 | 1,8 | 19.948 | 0.3807 | 19.08462
mean |  |  |  | 5.747069 | mean |  |  |  | 19.08126